## Tabelle1
Stress S [Mpa] | Cycles N [-]
377.556025 | 60000
377.556025 | 51000
377.556025 | 83000
377.556025 | 140000
377.556025 | 109000
377.556025 | 106000
377.556025 | 119000
377.556025 | 76000
377.556025 | 68000
377.556025 | 67000
377.556025 | 111000
377.556025 | 57000
377.556025 | 69000
377.556025 | 75000
377.556025 | 122000
377.556025 | 128000
377.556025 | 95000
377.556025 | 87000
377.556025 | 82000
377.556025 | 132000
372.6527 | 100000
372.6527 | 90000
372.6527 | 59000
372.6527 | 80000
372.6527 | 128000
372.6527 | 117000
372.6527 | 177000
372.6527 | 98000
372.6527 | 158000
372.6527 | 107000
372.6527 | 125000
372.6527 | 118000
372.6527 | 99000
372.6527 | 186000
372.6527 | 66000
372.6527 | 132000
372.6527 | 97000
372.6527 | 87000
372.6527 | 69000
372.6527 | 109000
367.749375 | 199000
367.749375 | 105000
367.749375 | 147000
367.749375 | 113000
367.749375 | 98000
367.749375 | 118000
367.749375 | 182000
367.749375 | 131000
367.749375 | 156000
367.749375 | 78000
367.749375 | 84000
367.749375 | 103000
367.749375 | 89000
367.749375 | 124000
367.749375 | 71000
367.749375 | 65000
367.749375 | 220000
367.749375 | 109000
367.749375 | 93000
367.749375 | 171000
362.84605 | 141000
362.84605 | 143000
362.84605 | 98000
362.84605 | 122000
362.84605 | 110000
362.84605 | 132000
362.84605 | 194000
362.84605 | 155000
362.84605 | 104000
362.84605 | 83000
362.84605 | 125000
362.84605 | 165000
362.84605 | 146000
362.84605 | 100000
362.84605 | 318000
362.84605 | 136000
362.84605 | 200000
362.84605 | 201000
362.84605 | 251000
362.84605 | 111000
357.942725 | 118000
357.942725 | 273000
357.942725 | 192000
357.942725 | 238000
357.942725 | 105000
357.942725 | 398000
357.942725 | 108000
357.942725 | 182000
357.942725 | 130000
357.942725 | 170000
357.942725 | 181000
357.942725 | 119000
357.942725 | 152000
357.942725 | 199000
357.942725 | 89000
357.942725 | 211000
357.942725 | 324000
357.942725 | 164000
357.942725 | 133000
357.942725 | 121000
353.0394 | 173000
353.0394 | 218000
353.0394 | 162000
353.0394 | 288000
353.0394 | 394000
353.0394 | 585000
353.0394 | 295000
353.0394 | 262000
353.0394 | 127000
353.0394 | 151000
353.0394 | 181000
353.0394 | 209000
353.0394 | 141000
353.0394 | 186000
353.0394 | 309000
353.0394 | 192000
353.0394 | 117000
353.0394 | 203000
353.0394 | 198000
353.0394 | 255000
348.136075 | 156000
348.136075 | 173000
348.136075 | 125000
348.136075 | 852000
348.136075 | 559000
348.136075 | 442000
348.136075 | 168000
348.136075 | 286000
348.136075 | 261000
348.136075 | 227000
348.136075 | 285000
348.136075 | 253000
348.136075 | 166000
348.136075 | 133000
348.136075 | 309000
348.136075 | 247000
348.136075 | 112000
348.136075 | 202000
348.136075 | 365000
348.136075 | 702000
343.23275 | 230000
343.23275 | 169000
343.23275 | 178000
343.23275 | 271000
343.23275 | 129000
343.23275 | 568000
343.23275 | 115000
343.23275 | 280000
343.23275 | 305000
343.23275 | 326000
343.23275 | 1101000
343.23275 | 285000
343.23275 | 734000
343.23275 | 177000
343.23275 | 493000
343.23275 | 218000
343.23275 | 342000
343.23275 | 431000
343.23275 | 143000
343.23275 | 381000
338.329425 | 155000
338.329425 | 397000
338.329425 | 1063000
338.329425 | 738000
338.329425 | 140000
338.329425 | 364000
338.329425 | 218000
338.329425 | 461000
338.329425 | 174000
338.329425 | 326000
338.329425 | 504000
338.329425 | 374000
338.329425 | 321000
338.329425 | 169000
338.329425 | 426000
338.329425 | 248000
338.329425 | 350000
338.329425 | 348000
338.329425 | 265000
338.329425 | 293000
333.4261 | 168000
333.4261 | 397000
333.4261 | 385000
333.4261 | 1585000
333.4261 | 224000
333.4261 | 987000
333.4261 | 358000
333.4261 | 763000
333.4261 | 610000
333.4261 | 532000
333.4261 | 449000
333.4261 | 498000
333.4261 | 714000
333.4261 | 159000
333.4261 | 326000
333.4261 | 291000
333.4261 | 425000
333.4261 | 146000
333.4261 | 246000
333.4261 | 253000
328.522775 | 154000
328.522775 | 305000
328.522775 | 957000
328.522775 | 1854000
328.522775 | 363000
328.522775 | 457000
328.522775 | 415000
328.522775 | 559000
328.522775 | 767000
328.522775 | 210000
328.522775 | 678000
328.522775 | 332000
328.522775 | 180000
328.522775 | 1274000
328.522775 | 528000
328.522775 | 254000
328.522775 | 835000
328.522775 | 611000
328.522775 | 482000
328.522775 | 593000
323.61945 | 184000
323.61945 | 241000
323.61945 | 273000
323.61945 | 1842000
323.61945 | 371000
323.61945 | 830000
323.61945 | 683000
323.61945 | 1306000
323.61945 | 562000
323.61945 | 166000
323.61945 | 981000
323.61945 | 1867000
323.61945 | 493000
323.61945 | 418000
323.61945 | 2978000
323.61945 | 1463000
323.61945 | 2200000
323.61945 | 312000
323.61945 | 251000
323.61945 | 760000
318.716125 | 4257000
318.716125 | 879000
318.716125 | 799000
318.716125 | 1388000
318.716125 | 271000
318.716125 | 308000
318.716125 | 2073000
318.716125 | 227000
318.716125 | 347000
318.716125 | 669000
318.716125 | 1154000
318.716125 | 393000
318.716125 | 250000
318.716125 | 196000
318.716125 | 548000
318.716125 | 475000
318.716125 | 1705000
318.716125 | 2211000
318.716125 | 975000
318.716125 | 2925000
313.8128 | 1144000
313.8128 | 231000
313.8128 | 523000
313.8128 | 474000
313.8128 | 4510000
313.8128 | 3107000
313.8128 | 815000
313.8128 | 6297000
313.8128 | 1580000
313.8128 | 605000
313.8128 | 1786000
313.8128 | 206000
313.8128 | 1943000
313.8128 | 935000
313.8128 | 283000
313.8128 | 1336000
313.8128 | 727000
313.8128 | 370000
313.8128 | 1065000
313.8128 | 413000
313.8128 | 619000
313.8128 | 2214000
313.8128 | 1826000
313.8128 | 597000
308.909475 | 226000
308.909475 | 570000
308.909475 | 974000
308.909475 | 549000
308.909475 | 4396000
308.909475 | 10000000
308.909475 | 257000
308.909475 | 370000
308.909475 | 457000
308.909475 | 1093000
308.909475 | 627000
308.909475 | 5803000
308.909475 | 10000000
308.909475 | 590000
308.909475 | 2662000
308.909475 | 850000
308.909475 | 7215000
308.909475 | 307000
308.909475 | 1936000
308.909475 | 1477000
308.909475 | 2731000
308.909475 | 1460000
308.909475 | 3487000
308.909475 | 781000
304.00615 | 10000000
304.00615 | 2001000
304.00615 | 393000
304.00615 | 809000
304.00615 | 4576000
304.00615 | 10000000
304.00615 | 2314000
304.00615 | 10000000
304.00615 | 1022000
304.00615 | 502000
304.00615 | 7868000
304.00615 | 627000
304.00615 | 570000
304.00615 | 3425000
304.00615 | 5453000
304.00615 | 10000000
304.00615 | 1327000
304.00615 | 956000
304.00615 | 206000
304.00615 | 446000
304.00615 | 1745000
304.00615 | 317000
304.00615 | 8297000
304.00615 | 2139000
299.102825 | 311000
299.102825 | 10000000
299.102825 | 10000000
299.102825 | 935000
299.102825 | 1139000
299.102825 | 1792000
299.102825 | 10000000
299.102825 | 10000000
299.102825 | 10000000
299.102825 | 253000
299.102825 | 2578000
299.102825 | 329000
299.102825 | 10000000
299.102825 | 1456000
299.102825 | 845000
299.102825 | 5161000
299.102825 | 8131000
299.102825 | 10000000
299.102825 | 726000
299.102825 | 370000
299.102825 | 10000000
299.102825 | 3776000
299.102825 | 10000000
299.102825 | 954000
294.1995 | 10000000
294.1995 | 10000000
294.1995 | 10000000
294.1995 | 707000
294.1995 | 10000000
294.1995 | 10000000
294.1995 | 10000000
294.1995 | 10000000
294.1995 | 6280000
294.1995 | 1587000
294.1995 | 10000000
294.1995 | 10000000
294.1995 | 10000000
294.1995 | 10000000
294.1995 | 2295000
294.1995 | 4628000
294.1995 | 411000
294.1995 | 10000000
294.1995 | 10000000
294.1995 | 606000
294.1995 | 1595000
294.1995 | 919000
294.1995 | 700000
294.1995 | 10000000
289.296175 | 10000000
289.296175 | 10000000
289.296175 | 10000000
289.296175 | 10000000
289.296175 | 10000000
289.296175 | 1282000
289.296175 | 10000000
289.296175 | 10000000
289.296175 | 10000000
289.296175 | 6337000
289.296175 | 10000000
289.296175 | 10000000
289.296175 | 503000
289.296175 | 10000000
289.296175 | 10000000
289.296175 | 1609000
289.296175 | 1191000
289.296175 | 4070000
289.296175 | 10000000
289.296175 | 10000000
289.296175 | 10000000
289.296175 | 10000000
289.296175 | 10000000
289.296175 | 10000000
284.39285 | 10000000
284.39285 | 10000000
284.39285 | 10000000
284.39285 | 10000000
284.39285 | 10000000
284.39285 | 10000000
284.39285 | 10000000
284.39285 | 10000000
284.39285 | 10000000
284.39285 | 10000000
284.39285 | 10000000
284.39285 | 10000000
284.39285 | 10000000
284.39285 | 1369000
284.39285 | 10000000
284.39285 | 10000000
284.39285 | 1055000
284.39285 | 10000000
284.39285 | 10000000
284.39285 | 10000000
284.39285 | 10000000
284.39285 | 10000000
284.39285 | 10000000
284.39285 | 10000000
279.489525 | 1220000
279.489525 | 10000000
279.489525 | 10000000
279.489525 | 10000000
279.489525 | 10000000
279.489525 | 10000000
279.489525 | 10000000
279.489525 | 10000000
279.489525 | 10000000
279.489525 | 10000000
279.489525 | 10000000
279.489525 | 10000000
279.489525 | 10000000
279.489525 | 10000000
279.489525 | 10000000
279.489525 | 10000000
279.489525 | 10000000
279.489525 | 10000000
279.489525 | 10000000
279.489525 | 10000000
279.489525 | 10000000
279.489525 | 10000000
279.489525 | 10000000
279.489525 | 10000000